## Sheet1
Screening Study:
1) Polymer and Polymer Concentration Optimization (Solvent-Acetone):
Formulation: FNB (0.32%), Solvent: Acetone, Anti-Solvent: Water, No surfactant, 1min sonication.
Exp No | Poly | Conc | <10 min |  |  |  | 1hr
|  |  | Mean | d10 | d50 | d90 | Mean | d10 | d50 | d90
14 | HPMC-E3 | 1 | 3.718 | 0.308 | 1.271 | 11.48 | 4.23 | 0.391 | 1.734 | 10.81
15 |  | 10 | 5.721 | 0.323 | 2.765 | 14.78 | 14.03 | 0.38 | 1.897 | 29.69
16 |  | 25 | 2.308 | 0.311 | 1.285 | 6.463 | 2.253 | 0.346 | 1.106 | 6.94
17 |  | 50 | 1.847 | 0.346 | 1.236 | 5 | 2.56 | 1.022 | 1.922 | 5.508
18 | HPC-SL | 1 | 1.524 | 0.326 | 1.175 | 3.226 | 1.585 | 0.286 | 1.315 | 2.387
19 |  | 10 | 2.62 | 0.372 | 1.591 | 7.163 | 1.724 | 0.294 | 1.734 | 2.737
20 |  | 25 | 2.313 | 0.358 | 1.44 | 6.29 | 2.23 | 0.248 | 1.601 | 6.28
21 |  | 50 | 2.305 | 0.341 | 1.333 | 6.435 | 2.073 | 0.236 | 1.677 | 3.258
2) Surfactant and Surfactant Concentration Optimization (Solvent-Acetone):
Formulation: FNB (0.32%), Polymer: HPMC E-3 (25% wrt API), Solvent: Acetone, Anti-Solvent: Water, 1min sonication.
Exp No | Surf | Conc | After 2 Days
|  |  | Mean | D10 | D50 | D90
22 | SDS | 10 | 1.705 | 0.37 | 1.317 | 3.836
23 |  | 25 | 1.474 | 0.343 | 1.818 | 2.804
24 |  | 50 | 1.552 | 0.336 | 1.141 | 3.663
25 | T-80 | 10
26 |  | 25
27 |  | 50
28 | CTAB | 10 | 1.699 | 0.334 | 1.448 | 3.209
29 |  | 25 | 1.377 | 0.331 | 1.126 | 2.486
30 |  | 50 | 1.99 | 0.285 | 1.696 | 3.871
31 | PF-68 | 10 | 1.977 | 0.287 | 1.682 | 3.853
32 |  | 25 | 2.062 | 0.858 | 1.778 | 3.38
33 |  | 50 | 1.347 | 0.377 | 1.179 | 2.203
34 | PF-127 | 10
35 |  | 25
36 |  | 50
37 | Poloxamer-188 | 10 | 2.458 | 1.289 | 2.139 | 3.8
38 |  | 25 | 1.417 | 0.375 | 1.191 | 2.354
39 |  | 50
40 | Na-Alginate | 10 | 3.61 | 1 | 2.388 | 8.391
41 |  | 25 | 3.565 | 1.47 | 2.69 | 7.62
42 |  | 50 | 2.331 | 0.916 | 1.783 | 4.967
Findings in Brief:
Pass: SDS, CTAB, PF-68, Polo-188, and Na-Alginate.
Fail: T-80, PF-127, and Poloxamer-188 (50%).
3) Polymer and Polymer Concentration Optimization (Solvent-Et-OH):
Formulation: FNB (0.32%), Solvent: Ethanol, Anti-Solvent: Water, No surfactant, 1min sonication.
Exp No | Poly | Conc | <10 min |  |  |  | 1hr
% wrt API
|  |  | Mean | d10 | d50 | d90 | Mean | d10 | d50 | d90
43 | HPMC-E3 | 25 | 0.41 | 0.258 | 0.383 | 0.609 | 9.538 | 3.396 | 7.863 | 18.28
44 |  | 10 | 0.626 | 0.272 | 0.484 | 1.185 | 1.796 | 0.466 | 1.245 | 3.739
45 |  | 1 | 0.88 | 0.35 | 0.695 | 1.918 | 1.129 | 0.559 | 0.926 | 2.027
46 | HPC-SL | 25 | 0.38 | 0.215 | 0.328 | 0.581 | 0.668 | 0.354 | 0.535 | 1.06
47 |  | 10 | 0.682 | 0.254 | 0.437 | 1.749 | 0.706 | 0.378 | 0.589 | 1.081
48 |  | 1 | 0.584 | 0.267 | 0.44 | 1.079 | 1.021 | 0.446 | 0.793 | 2.021
Findings: 25% HPC -SL is better for stability.
4) Surfactant and Surfactant Concentration Optimization (Solvent-Et-OH):
Formulation: FNB (0.32%), Polymer: HPC -SL (25% wrt API), Solvent: Ethanol, Anti-Solvent: Water.
Exp No | Surf | Conc | After 2 Days
|  |  | Mean | D10 | D50 | D90
49 | SDS | 1 | 32.68 | 9.41 | 26.48 | 65.06
50 |  | 10
51 |  | 50 | 4.53 | 1.15 | 3.54 | 9.06
52 | T-80 | 10
53 |  | 25
54 |  | 50
55 | CTAB | 10
56 |  | 25
57 |  | 50
58 | PF-68 | 1
59 |  | 10 | 2.095 | 1.1 | 1.53 | 4.59
60 |  | 50 | 3.301 | 1.15 | 1.81 | 7.51
61 | PF-127 | 10
62 |  | 25
63 |  | 50
64 | Poloxamer-188 | 10 | 10.49 | 0.774 | 10.65 | 19.98
65 |  | 25
66 |  | 50 | 11.2 | 0.695 | 11.24 | 22.04
67 | Na-Alginate | 10 | 16.45 | 4.99 | 16.27 | 27.77
68 |  | 25 | 2.009 | 1.098 | 1.6 | 4.374
69 |  | 50 | 1.52 | 1.147 | 1.51 | 1.927
Findings in Brief:
Pass: Na-Alg, SDS (10%), PF-68 (10, 50%), Polo-188 (10, 50%).
Fail: T-80, CTAB, PF-127, SDS (1, 50%), Polo-188 (25%), and PF-68 (1%).
5) Check the reproducibility of sonication bath:
Exp-23 (R): FNB (0.32%), Polymer: HPMC-E3 (25% wrt API), Surfactant: SDS (25%), Solvent: Acetone, Anti-Solvent: Water.
Exp-69(R): FNB (0.32%), Polymer: HPC-SL (25% wrt API), Na-Alg (50%), And Solvent: Et-OH, Anti-Solvent: Water.
Exp No | After 2 Days
| Mean | D10 | D50 | D90
23 | 1.474 | 0.343 | 1.818 | 2.804
23(R) |  | 0.342 | 0.978 | 2.521
69 | 1.52 | 1.147 | 1.51 | 1.927
69(R) |  | 1.179 | 1.679 | 6.682
6) Screening of stabilizer combinations for Acetone:
Formulation:
i) FNB (0.32%), Polymer-HPMC E-3 (25% wrt API), and Solvent: Acetone, Anti-Solvent: Water.
Surfactant Combinations:
74) Na-Alginate (50%) +SDS (25%)
75) Polo-188 (25%) + SDS (25%)
76) PF-68 (50%) +T-80 (1.5 ml/gm)
77) PEG (4000) (25%) +SDS (25%)
78) PVP (100%) + PF-68 (50%)*
* No HPMC used
Exp No | After 2 Days
P/F
74 | 0.365,1.70,5.17
75 | 0.317,1.45,3.35
76
77 | 0.337,1.30,3.02
78 | 1.28,3.01,8.2
8) Screening of stabilizer combinations for Et-OH:
Formulation:
ii) FNB (0.32%), Polymer-HPC-SL (25% wrt API), and solvent: ethanol, Anti-Solvent: Water.
Surfactant Combinations:
79) Na-Alginate (50%) +PF68 (10%)
80) PF-68 (50%) +T-80 (0.0015 ml/mg)
81) PEG (4000) (25%) +SDS (25%)
82) PVP (100%) + PF-68 (50%)*
* No HPC used
Exp No | After 2 Days
P/F
79 | 1.1,1.42,1.79
80
81 | 0.964,1.20,1.48
82

## Modified_Sheet3
ratio w.r.t <10 min
AC-HPMC-E3 | AC-HPC - SL | Et-HPMC-E3 | Et-HPC - SL | SDS | DOSS | PF-68 | Na-Alginate | <10 min |  |  | 1 hr |  |  | 2 days |  |  | 1 hr |  |  | 2 days
[8 empty] | d10 | d50 | d90 | d10 | d50 | d90 | d10 | d50 | d90
1 | 0 | 0 | 0 | 0 | 0 | 0 | 0 | 0.308 | 1.271 | 11.48 | 0.391 | 1.734 | 10.81 | 0.878 | 1.69 | 25.79 | 1.269481 | 1.36428 | 0.9416376 | 2.850649 | 1.329662 | 2.246516
10 | 0 | 0 | 0 | 0 | 0 | 0 | 0 | 0.323 | 2.765 | 14.78 | 0.38 | 1.897 | 15.88 | 1 | 2.08 | 17.93 | 1.176471 | 0.6860759 | 1.074425 | 3.095975 | 0.7522604 | 1.213126
25 | 0 | 0 | 0 | 0 | 0 | 0 | 0 | 0.311 | 1.285 | 6.463 | 0.346 | 1.106 | 6.94 | 0.47 | 1.56 | 15.81 | 1.11254 | 0.8607004 | 1.073805 | 1.511254 | 1.214008 | 2.446232
50 | 0 | 0 | 0 | 0 | 0 | 0 | 0 | 0.346 | 1.236 | 5 | 1.022 | 1.922 | 5.508 | 1.37 | 2.5 | 18.37 | 2.953757 | 1.555016 | 1.1016 | 3.959538 | 2.022654 | 3.674
0 | 1 | 0 | 0 | 0 | 0 | 0 | 0 | 0.326 | 1.175 | 3.226 | 0.286 | 1.315 | 2.387 | 1.32 | 1.89 | 6.25 | 0.8773006 | 1.119149 | 0.7399256 | 4.04908 | 1.608511 | 1.937384
0 | 10 | 0 | 0 | 0 | 0 | 0 | 0 | 0.372 | 1.591 | 7.163 | 0.294 | 1.734 | 2.737 | 1.47 | 2.33 | 3.9 | 0.7903226 | 1.089881 | 0.3821025 | 3.951613 | 1.464488 | 0.5444646
0 | 25 | 0 | 0 | 0 | 0 | 0 | 0 | 0.358 | 1.44 | 6.29 | 0.248 | 1.601 | 6.28 | 1.27 | 2.05 | 7.81 | 0.6927374 | 1.111806 | 0.9984102 | 3.547486 | 1.423611 | 1.241653
0 | 50 | 0 | 0 | 0 | 0 | 0 | 0 | 0.341 | 1.333 | 6.435 | 0.236 | 1.677 | 3.258 | 1.64 | 2.61 | 10.32 | 0.6920821 | 1.258065 | 0.5062937 | 4.809384 | 1.957989 | 1.60373
0 | 0 | 1 | 0 | 0 | 0 | 0 | 0 | 0.35 | 0.695 | 1.918 | 0.559 | 0.926 | 2.027 | 0.997 | 1.529 | 4.29 | 1.597143 | 1.332374 | 1.05683 | 2.848571 | 2.2 | 2.236705
0 | 0 | 10 | 0 | 0 | 0 | 0 | 0 | 0.272 | 0.484 | 1.185 | 0.466 | 1.245 | 3.739 | 0.84 | 0.363 | 1.43 | 1.713235 | 2.572314 | 3.155274 | 3.088235 | 0.75 | 1.206751
0 | 0 | 25 | 0 | 0 | 0 | 0 | 0 | 0.258 | 0.383 | 0.609 | 3.396 | 7.863 | 18.28 | 3.483 | 8.043 | 20 | 13.16279 | 20.53003 | 30.01642
0 | 0 | 0 | 1 | 0 | 0 | 0 | 0 | 0.267 | 0.44 | 1.079 | 0.446 | 0.793 | 2.021 |  |  |  | 1.670412 | 1.802273 | 1.873031
0 | 0 | 0 | 10 | 0 | 0 | 0 | 0 | 0.254 | 0.437 | 1.749 | 0.378 | 0.589 | 1.081 |  |  |  | 1.488189 | 1.347826 | 0.6180675
0 | 0 | 0 | 25 | 0 | 0 | 0 | 0 | 0.215 | 0.328 | 0.581 | 0.354 | 0.535 | 1.06 |  |  |  | 1.646512 | 1.631098 | 1.824441
0 | 0 | 0 | 0 | 10 | 0 | 0 | 0 | [6 empty] | 0.59 | 1.52 | 6.3
0 | 0 | 0 | 0 | 25 | 0 | 0 | 0 | [6 empty] | 0.46 | 1.21 | 3.94
0 | 0 | 0 | 0 | 50 | 0 | 0 | 0 | [6 empty] | 1.18 | 3.5 | 12.73
0 | 0 | 0 | 0 | 0 | 10 | 0 | 0 | [6 empty] | 1.19 | 16.07 | 32.96
0 | 0 | 0 | 0 | 0 | 25 | 0 | 0 | [6 empty] | 0.66 | 1.41 | 5.34
0 | 0 | 0 | 0 | 0 | 50 | 0 | 0 | [6 empty] | 0.57 | 1.84 | 6.22
0 | 0 | 0 | 0 | 0 | 0 | 10 | 0 | [6 empty] | 0.35 | 4.32 | 14.38
0 | 0 | 0 | 0 | 0 | 0 | 25 | 0 | [6 empty] | 0.31 | 8.06 | 19.02
0 | 0 | 0 | 0 | 0 | 0 | 50 | 0 | [6 empty] | 0.34 | 1.11 | 2.14

## Modified_Sheet2
ratio w.r.t <10 min
Exp No | FNB | AC-HPMC-E3 | AC-HPC - SL | Et-HPMC-E3 | Et-HPC - SL | SDS | DOSS | PF-68 | Poloxamer-188 | Na-Alginate | <10 min |  |  | 1 hr |  |  | 2 days |  |  | 1 hr |  |  | 2 days
[11 empty] | d10 | d50 | d90 | d10 | d50 | d90 | d10 | d50 | d90
| 0.32 | 1 | 0 | 0 | 0 | 0 | 0 | 0 | 0 | 0 | 0.308 | 1.271 | 11.48 | 0.391 | 1.734 | 10.81 | 0.878 | 1.69 | 25.79 | 1.269481 | 1.36428 | 0.9416376 | 2.850649 | 1.329662 | 2.246516
| 0.32 | 10 | 0 | 0 | 0 | 0 | 0 | 0 | 0 | 0 | 0.323 | 2.765 | 14.78 | 0.38 | 1.897 | 15.88 | 1 | 2.08 | 17.93 | 1.176471 | 0.6860759 | 1.074425 | 3.095975 | 0.7522604 | 1.213126
| 0.32 | 25 | 0 | 0 | 0 | 0 | 0 | 0 | 0 | 0 | 0.311 | 1.285 | 6.463 | 0.346 | 1.106 | 6.94 | 0.47 | 1.56 | 15.81 | 1.11254 | 0.8607004 | 1.073805 | 1.511254 | 1.214008 | 2.446232
| 0.32 | 50 | 0 | 0 | 0 | 0 | 0 | 0 | 0 | 0 | 0.346 | 1.236 | 5 | 1.022 | 1.922 | 5.508 | 1.37 | 2.5 | 18.37 | 2.953757 | 1.555016 | 1.1016 | 3.959538 | 2.022654 | 3.674
|  | 75 | 0 | 0 | 0 | 0 | 0 | 0 | 0 | 0 | 0.3567976 | 1.240268 | 4.733789 | 1.192553 | 2.246397 | 5.256201 | 1.673676 | 2.81187 | 18.23936
|  | 100 | 0 | 0 | 0 | 0 | 0 | 0 | 0 | 0 | 0.3630785 | 1.214936 | 4.452344 | 1.276639 | 2.456358 | 4.97014 | 1.855729 | 2.997162 | 17.67444
| 0.32 | 0 | 1 | 0 | 0 | 0 | 0 | 0 | 0 | 0 | 0.326 | 1.175 | 3.226 | 0.286 | 1.315 | 2.387 | 1.32 | 1.89 | 6.25 | 0.8773006 | 1.119149 | 0.7399256 | 4.04908 | 1.608511 | 1.937384
| 0.32 | 0 | 10 | 0 | 0 | 0 | 0 | 0 | 0 | 0 | 0.372 | 1.591 | 7.163 | 0.294 | 1.734 | 2.737 | 1.47 | 2.33 | 3.9 | 0.7903226 | 1.089881 | 0.3821025 | 3.951613 | 1.464488 | 0.5444646
| 0.32 | 0 | 25 | 0 | 0 | 0 | 0 | 0 | 0 | 0 | 0.358 | 1.44 | 6.29 | 0.248 | 1.601 | 6.28 | 1.27 | 2.05 | 7.81 | 0.6927374 | 1.111806 | 0.9984102 | 3.547486 | 1.423611 | 1.241653
| 0.32 | 0 | 50 | 0 | 0 | 0 | 0 | 0 | 0 | 0 | 0.341 | 1.333 | 6.435 | 0.236 | 1.677 | 3.258 | 1.64 | 2.61 | 10.32 | 0.6920821 | 1.258065 | 0.5062937 | 4.809384 | 1.957989 | 1.60373
|  |  | 75 | 0 | 0 | 0 | 0 | 0 | 0 | 0 | 0.3495415 | 1.530283 | 8.590413 | 0.2555018 | 1.787765 | 7.430077 | 1.528029 | 2.716384 | 9.347163
|  |  | 100 | 0 | 0 | 0 | 0 | 0 | 0 | 0 | 0.3515498 | 1.535591 | 7.783342 | 0.2574813 | 1.803615 | 7.049012 | 1.612885 | 2.715023 | 8.789986
| 0.32 | 0 | 0 | 1 | 0 | 0 | 0 | 0 | 0 | 0 | 0.35 | 0.695 | 1.918 | 0.559 | 0.926 | 2.027 | 0.997 | 1.529 | 4.29 | 1.597143 | 1.332374 | 1.05683 | 2.848571 | 2.2 | 2.236705
| 0.32 | 0 | 0 | 10 | 0 | 0 | 0 | 0 | 0 | 0 | 0.272 | 0.484 | 1.185 | 0.466 | 1.245 | 3.739 | 0.84 | 0.363 | 1.43 | 1.713235 | 2.572314 | 3.155274 | 3.088235 | 0.75 | 1.206751
| 0.32 | 0 | 0 | 25 | 0 | 0 | 0 | 0 | 0 | 0 | 0.258 | 0.383 | 0.609 | 3.396 | 7.863 | 18.28 | 3.483 | 8.043 | 20 | 13.16279 | 20.53003 | 30.01642
50
75
100
| 0.32 | 0 | 0 | 0 | 1 | 0 | 0 | 0 | 0 | 0 | 0.267 | 0.44 | 1.079 | 0.446 | 0.793 | 2.021 |  |  |  | 1.670412 | 1.802273 | 1.873031
| 0.32 | 0 | 0 | 0 | 10 | 0 | 0 | 0 | 0 | 0 | 0.254 | 0.437 | 1.749 | 0.378 | 0.589 | 1.081 |  |  |  | 1.488189 | 1.347826 | 0.6180675
| 0.32 | 0 | 0 | 0 | 25 | 0 | 0 | 0 | 0 | 0 | 0.215 | 0.328 | 0.581 | 0.354 | 0.535 | 1.06 |  |  |  | 1.646512 | 1.631098 | 1.824441
50
75
100

## Modified_Sheet1
ratio w.r.t <10 min
Exp No | FNB | AC-HPMC-E3 | AC-HPC - SL | Et-HPMC-E3 | Et-HPC - SL | SDS | DOSS | PF-68 | Poloxamer-188 | Na-Alginate | <10 min |  |  | 1 hr |  |  | 2 days |  |  | 1 hr |  |  | 2 days
[11 empty] | d10 | d50 | d90 | d10 | d50 | d90 | d10 | d50 | d90
| 0.32 | 1 | 0 | 0 | 0 | 0 | 0 | 0 | 0 | 0 | 0.308 | 1.271 | 11.48 | 0.391 | 1.734 | 10.81 | 0.878 | 1.69 | 25.79 | 1.269481 | 1.36428 | 0.9416376 | 2.850649 | 1.329662 | 2.246516
| 0.32 | 10 | 0 | 0 | 0 | 0 | 0 | 0 | 0 | 0 | 0.323 | 2.765 | 14.78 | 0.38 | 1.897 | 15.88 | 1 | 2.08 | 17.93 | 1.176471 | 0.6860759 | 1.074425 | 3.095975 | 0.7522604 | 1.213126
| 0.32 | 25 | 0 | 0 | 0 | 0 | 0 | 0 | 0 | 0 | 0.311 | 1.285 | 6.463 | 0.346 | 1.106 | 6.94 | 0.47 | 1.56 | 15.81 | 1.11254 | 0.8607004 | 1.073805 | 1.511254 | 1.214008 | 2.446232
| 0.32 | 50 | 0 | 0 | 0 | 0 | 0 | 0 | 0 | 0 | 0.346 | 1.236 | 5 | 1.022 | 1.922 | 5.508 | 1.37 | 2.5 | 18.37 | 2.953757 | 1.555016 | 1.1016 | 3.959538 | 2.022654 | 3.674
| 0.32 | 0 | 1 | 0 | 0 | 0 | 0 | 0 | 0 | 0 | 0.326 | 1.175 | 3.226 | 0.286 | 1.315 | 2.387 | 1.32 | 1.89 | 6.25 | 0.8773006 | 1.119149 | 0.7399256 | 4.04908 | 1.608511 | 1.937384
| 0.32 | 0 | 10 | 0 | 0 | 0 | 0 | 0 | 0 | 0 | 0.372 | 1.591 | 7.163 | 0.294 | 1.734 | 2.737 | 1.47 | 2.33 | 3.9 | 0.7903226 | 1.089881 | 0.3821025 | 3.951613 | 1.464488 | 0.5444646
| 0.32 | 0 | 25 | 0 | 0 | 0 | 0 | 0 | 0 | 0 | 0.358 | 1.44 | 6.29 | 0.248 | 1.601 | 6.28 | 1.27 | 2.05 | 7.81 | 0.6927374 | 1.111806 | 0.9984102 | 3.547486 | 1.423611 | 1.241653
| 0.32 | 0 | 50 | 0 | 0 | 0 | 0 | 0 | 0 | 0 | 0.341 | 1.333 | 6.435 | 0.236 | 1.677 | 3.258 | 1.64 | 2.61 | 10.32 | 0.6920821 | 1.258065 | 0.5062937 | 4.809384 | 1.957989 | 1.60373
| 0.32 | 0 | 0 | 1 | 0 | 0 | 0 | 0 | 0 | 0 | 0.35 | 0.695 | 1.918 | 0.559 | 0.926 | 2.027 | 0.997 | 1.529 | 4.29 | 1.597143 | 1.332374 | 1.05683 | 2.848571 | 2.2 | 2.236705
| 0.32 | 0 | 0 | 10 | 0 | 0 | 0 | 0 | 0 | 0 | 0.272 | 0.484 | 1.185 | 0.466 | 1.245 | 3.739 | 0.84 | 0.363 | 1.43 | 1.713235 | 2.572314 | 3.155274 | 3.088235 | 0.75 | 1.206751
| 0.32 | 0 | 0 | 25 | 0 | 0 | 0 | 0 | 0 | 0 | 0.258 | 0.383 | 0.609 | 3.396 | 7.863 | 18.28 |  |  |  | 13.16279 | 20.53003 | 30.01642
| 0.32 | 0 | 0 | 0 | 1 | 0 | 0 | 0 | 0 | 0 | 0.267 | 0.44 | 1.079 | 0.446 | 0.793 | 2.021 |  |  |  | 1.670412 | 1.802273 | 1.873031
| 0.32 | 0 | 0 | 0 | 10 | 0 | 0 | 0 | 0 | 0 | 0.254 | 0.437 | 1.749 | 0.378 | 0.589 | 1.081 |  |  |  | 1.488189 | 1.347826 | 0.6180675
| 0.32 | 0 | 0 | 0 | 25 | 0 | 0 | 0 | 0 | 0 | 0.215 | 0.328 | 0.581 | 0.354 | 0.535 | 1.06 |  |  |  | 1.646512 | 1.631098 | 1.824441